## Ark1
Rozsdamentes anyagminőségek
EN | EN | ASTM | C | Si | Mn | P | S | Cr | Mo | Ni | Egyéb
1.4307 | X2CrNi 18-9 | 304L | 0.03 | 1 | 2 | 0.045 | 0.015 | 17.5-19.5 | - | 8.0-10.5 | N<=0.11
1.4301 | X5CrNi 18-10 | 304 | 0.07 | 1 | 2 | 0.045 | 0.015 | 17.5-19.5 | - | 8.0-10.5 | N<=0.11
1.4541 | X6CrNiTi 18-10 | 321 | 0.08 | 1 | 2 | 0.045 | 0.015 | 17.0-19,0 | - | 9.0-12.0 | Ti:(5xC%0.7)
1.4404 | X2CrNiMo 17-12-2 | 316L | 0.03 | 1 | 2 | 0.045 | 0.015 | 16.5-18.5 | 2.00-2.50 | 10.0-13.0 | N<=0.11
1.4401 | X5CrNiMo 17-12-2 | 316 | 0.07 | 1 | 2 | 0.045 | 0.015 | 16.5-18.5 | 2.00-2.50 | 10.0-13.0 | N<=0.11
1.4571 | X6CrNiMoTi 17-12-2 | 316Ti | 0.08 | 1 | 2 | 0.045 | 0.015 | 16.5-18,5 | 2.00-2.50 | 10.5-13.5 | Ti:(5xC%0.7)